## PROCESS CHECKS LIST CONTROL
POLYVION CABLES PVT LIMITED
K.NO. - 37/11/1, 11/2, 12/1, 12/2, 13/1, 13/2, 14/1, 14/2, VILLAGE - BHURRI (SONIPAT) HARYANA
Doc No. PCPL/QC/IPQC/01 Date of Issue 15.05.2025 Rev. - 01
Standard Operating Procedure (SOP)
In-Process Testing
PURPOSE : This SOP defines the procedure to be followed for in-process testing during wire and cable manufacturing. This SOP to be followed for in proces testing of each wire/cable line item in each order
PROCEDURE
CHECKING ON CONDUCTOR BUNCHING / STRANDING
1 | COPPER/ALUMINIUM LOT NO. / INVOICE NO.
2 | NO. OF STRAND / DIA OF STRAND
3 | MAX. CONDUCTOR RESISTANCE AT 200 C
4 | LENGTH
CHECKING ON INSULATION
1 | COMPOUND LOT NO. / BATCH NO.
2 | PVC / XLPE TYPE
3 | DIA OVER INSULATION
4 | INSULATION THICKNESS & CENTER (Minimum 4 readings of thickness for each length)
5 | COLOUR & SURFACE FINISHING
6 | SPARK TEST (kV.)
7 | LENGTH
CHECKING ON LAYING
1 | COLOUR SEQUENCE
2 | LAY DIRECTION / LAY LENGTH
3 | DIA OVER LAID-UP
4 | LENGTH
5 | CONTINUITY
CHECKING ON INNER SHEATHING
1 | COMPOUND LOT NO. / BATCH NO.
2 | PVC TYPE
3 | INNER SHEATH THICKNESS & CENTER (Average thickness for each length)
4 | DIA OVER INNER SHEATH
5 | COLOUR
6 | LENGTH
7 | CONTINUTY
CHECKING ON ARMOURING
1 | WIRE / STRIP LOT NO. / INVOICE NO.
2 | DIRECTION & LAY LENGTH
3 | COVERAGE
4 | SURFACE FINISHING
5 | DIA OVER ARMOUR
6 | LENGTH
CHECKING ON OUTER SHEATHING
1 | COMPOUND LOT NO. / BATCH NO.
2 | PVC TYPE
3 | Dia over Armoured
4 | Dia over outer sheath
5 | OUTER SHEATH THICKNESS & CENTER (Minimum 4 readings of thickness for each length)
6 | COLOUR
7 | PRINTING
8 | SURFACE FINISHING
9 | S.L.M LENGTH VERIFICATION
10 | LENGTH
PREPARED BY | CHECKED BY | APPROVED BY